## Sheet1
Animal | Tendon type | Fibril number | segment length in microns | cross-sectional area in microns squared | Cantilever number | Rupture strain % | Rupture Stress (MPa) | Toughnes in MJ per meter cube | High strain modulus (in MPa) | Error of high strain modulus (in MPa)
1 | f | 1 | 56.7 | 0.018 | 1 | 23.6 | 269.5 | 36.6 | 1104 | 29
1 | f | 2 | 63.2 | 0.02 | 1 | 18.3 | 242.9 | 28.7 | 827 | 37
1 | f | 3 | 59 | 0.02 | 1 | 18 | 224.8 | 30.5 | 624 | 58
1 | f | 4 | 50.9 | 0.012 | 2 | 22.4 | 275.3 | 44.6 | 531 | 47
1 | f | 5 | 59.5 | 0.016 | 2 | 18.2 | 296.4 | 35.2 | 688 | 34
1 | f | 6 | 57.2 | 0.012 | 2 | 22.1 | 297.5 | 34.8 | 1382 | 32
1 | e | 1 | 62.3 | 0.049 | 3 | 21.9 | 243.6 | 42 | 330 | 9
1 | e | 2 | 50.9 | 0.036 | 3 | 32.6 | 70.5 | 16 | 72 | 4
1 | e | 3 | 61 | 0.047 | 3 | 30.7 | 72.3 | 14.6 | 176 | 2
1 | e | 4 | 54.8 | 0.077 | 4 | 36.9 | 199.8 | 52.9 | 198 | 4
1 | e | 5 | 52 | 0.06 | 4 | 36.2 | 167.3 | 42.8 | 168 | 6
1 | e | 6 | 62.1 | 0.06 | 5 | 25 | 238.7 | 45.2 | 200 | 11
1 | e | 7 | 54.9 | 0.034 | 5 | 26.7 | 249.6 | 50.4 | 338 | 12
1 | e | 8 | 58.4 | 0.056 | 5 | 28 | 244.2 | 51 | 281 | 10
1 | e | 9 | 57.7 | 0.056 | 5 | 29.9 | 252.5 | 52.7 | 483 | 14
1 | e | 10 | 40 | 0.037 | 5 | 36.4 | 293.4 | 81.7 | 135 | 13
1 | e | 11 | 59 | 0.032 | 6 | 26 | 232.7 | 44.4 | 481 | 11
2 | f | 1 | 72.7 | 0.02 | 7 | 32.4 | 306.7 | 61.5 | 738 | 12
2 | f | 2 | 57.6 | 0.018 | 7 | 31 | 398 | 71.7 | 1293 | 12
2 | f | 3 | 52.1 | 0.019 | 7 | 24.2 | 233.2 | 42 | 362 | 6
2 | f | 4 | 52.9 | 0.016 | 7 | 22.9 | 224.6 | 33.2 | 717 | 10
2 | f | 5 | 36.6 | 0.018 | 7 | 29.3 | 224 | 39.3 | 668 | 5
2 | f | 6 | 72.4 | 0.013 | 7 | 28.8 | 292.8 | 46.9 | 976 | 11
2 | f | 7 | 57.7 | 0.014 | 7 | 29.5 | 313.8 | 50.4 | 1110 | 5
2 | f | 8 | 48.4 | 0.019 | 7 | 27.9 | 305.9 | 55.5 | 773 | 3
2 | f | 9 | 52.3 | 0.02 | 7 | 23 | 255.6 | 43.6 | 391 | 3
2 | f | 10 | 52.8 | 0.016 | 7 | 22.3 | 244.3 | 38.8 | 537 | 10
2 | f | 11 | 52 | 0.008 | 7 | 26.2 | 183.8 | 28.8 | 610 | 20
2 | e | 1 | 48.9 | 0.04 | 8 | 24.3 | 255.8 | 43.6 | 417 | 6
2 | e | 2 | 39.1 | 0.04 | 8 | 22.7 | 272.3 | 46.7 | 548 | 24
2 | e | 3 | 54 | 0.055 | 8 | 31.7 | 284.2 | 64.1 | 295 | 4
2 | e | 4 | 71.8 | 0.039 | 8 | 27.1 | 329 | 66.8 | 596 | 12
2 | e | 5 | 60.7 | 0.058 | 9 | 22.3 | 155.7 | 23.6 | 300 | 12
2 | e | 6 | 55.3 | 0.043 | 10 | 22.5 | 186.3 | 28.7 | 270 | 19
2 | e | 7 | 64.3 | 0.048 | 10 | 33 | 237.8 | 55.4 | 250 | 16
2 | e | 8 | 60.5 | 0.045 | 10 | 28.4 | 246.9 | 57 | 262 | 15
2 | e | 9 | 71.7 | 0.06 | 10 | 23.2 | 226.8 | 43.8 | 236 | 18
2 | e | 10 | 54 | 0.045 | 10 | 22 | 280.7 | 47.4 | 328 | 11